## Sheet1
target | precursors | T (C) | t (hr) | tag | doi
YBa2Cu3O7-x | BaCO3; CuO; Y2O3 | 980 | 25 | Y-Ba-Cu-O | 10.1016/j.apcata.2006.03.034
YBa2Cu3O7-x | BaCO3; CuO; Y2O3 | None | None | Y-Ba-Cu-O | 10.1016/S0167-577X(99)00202-5
Y1.5Ba2Cu3Ox | Y2O3; YBa2Cu3O7 | None | None | Y-Ba-Cu-O | 10.1016/j.jcrysgro.2012.04.029
YBa2Cu3O7-x | BaCO3; CuO; Y2O3 | 938 | 24 | Y-Ba-Cu-O | 10.1016/s0167-577x(01)00562-6
Y2BaCuO5 | BaCO3; CuO; Y2O3 | 1025 | 77 | Y-Ba-Cu-O | 10.1016/s0167-577x(02)00433-0
Y2BaCuO5 | BaCO3; CuO; Y2O3 | 1025 | 77 | Y-Ba-Cu-O | 10.1016/s0167-577x(02)00433-0
YBaCuO | BaCO3; CuO; Y2O3 | 950 | 20 | Y-Ba-Cu-O | 10.1016/s0038-1098(02)00714-7
YBa2Cu3O7-x | BaCO3; CuO; Y2O3 | 930 | 24 | Y-Ba-Cu-O | 10.1016/s0921-5107(97)00213-4
YBa2Cu3O7-x | Ba(CH3COO)2; Cu(CH3COO)2·H2O Y(NO3)3-6H2O | None | None | Y-Ba-Cu-O | 10.1016/s0925-8388(99)00076-6
YBa2Cu3O7-x | BaCO3; CuO; Y2O3 | None | None | Y-Ba-Cu-O | 10.1016/s0925-8388(99)00076-6
YBa2Cu3O7-x | BaCO3; CuO; Y2O3 | 920 | 12 | Y-Ba-Cu-O | 10.1016/s0167-577x(02)00795-4
YBa2Cu3O7-x | BaCO3; CuO; Y2O3 | 1000 | 34 | Y-Ba-Cu-O | 10.1016/j.elspec.2014.02.006
YBa2Cu3O7 | BaCO3; CuO; Y2O3 | None | None | Y-Ba-Cu-O | 10.1016/j.radmeas.2004.01.005
YBa2Cu4O8 | Ba(CH3COO)2; Cu(CH3COO)2.H2O; Y2O3 | 820 | 50 | Y-Ba-Cu-O | 10.1016/s0955-2219(00)00206-5
YBaCuO | BaCO3; CuO; Y2O3 | 950 | 20 | Y-Ba-Cu-O | 10.1016/S0038-1098(02)00714-7
YBa2Cu3O7-x | BaCO3; CuO; Y2O3 | 180 | 25 | Y-Ba-Cu-O | 10.1016/j.eurpolymj.2008.10.020
YBa2Cu3O7-x | BaCO3; CuO; Y2O3 | 1060 | 28 | Y-Ba-Cu-O | 10.1016/s0040-6090(99)00717-8
YBa2Cu3O7-x | BaCO3; CuO; Y2O3 | 940 | 78 | Y-Ba-Cu-O | 10.1016/s0925-4005(99)00089-1
YBa2Cu3O7-x | Ba(NO3)2; Cu(NO3)2·3H2O; Y(NO3)3-6H2O; NH3 | None | None | Y-Ba-Cu-O | 10.1039/c2cp23046a
YBa2Cu3O7-x | BaCO3; CuO; Y2O3 | 1060 | 28 | Y-Ba-Cu-O | 10.1016/S0040-6090(99)00717-8
YBa2Cu3O7-x | BaCO3; CuO; Y2O3 | None | None | Y-Ba-Cu-O | 10.1016/s0167-577x(99)00202-5
Y Ba2Cu3O7-x | BaCO3; CuO; Y2O3 | None | None | Y-Ba-Cu-O | 10.1016/j.ssc.2008.11.010
YBa2Cu3Oy | BaO2; CuO; Y2O3 | None | None | Y-Ba-Cu-O | 10.1016/j.physc.2004.01.088
Y2BaCuO5 | BaO2; CuO; Y2O3 | None | None | Y-Ba-Cu-O | 10.1016/j.physc.2004.01.088
Y1.8Ba2.4Cu3.4Ox +0.5 CeO2 + 0.7 w% Sm2O3 | BaCO3; CeO2; CuO; Sm2O3; Y2O3 | None | None | Y-Ba-Cu-O | 10.1016/j.jeurceramsoc.2018.01.026
YBa2Cu3O7-x | BaCuO2; CuO; Y2BaCuO5 | None | None | Y-Ba-Cu-O | 10.1007/s10854-007-9468-1
YBa2Cu3O7-x | BaCO3; CuO; Y2O3 | None | None | Y-Ba-Cu-O | 10.1016/j.physc.2004.03.216
YBa2Cu3O7-x | BaCO3; CuO; Y2O3 | 950 | 6 | Y-Ba-Cu-O | 10.1016/j.physc.2004.03.240
YBa2Cu3O7-x | BaCO3; CuO; Y2O3 | 940 | 24 | Y-Ba-Cu-O | 10.1016/j.physc.2004.11.003
YBa2Cu3O7-x | BaO2; CuO; Y2O3 | 940 | 10 | Y-Ba-Cu-O | 10.1016/j.physc.2010.11.005
YBa2Cu3O7-x | Ba(NO3)2; Cu(NO3)2-3H2O; Y(NO3)3·6H2O; NH3 | None | None | Y-Ba-Cu-O | 10.1039/C2CP23046A
Y2BaCuO5 | Ba(NO3)2; Cu(NO3)2+3H2O; Y(NO3)3·6H2O; NH3 | None | None | Y-Ba-Cu-O | 10.1016/j.physc.2013.04.064
YBa2Cu3O7 | Ba(CH3COO)2; Cu(CH3COO)2; Y(OH)3 | None | None | Y-Ba-Cu-O | 10.1016/j.physc.2015.02.003
YBa2Cu3O7 | Ba(CH3COO)2; Cu(CH3COO)2; Y(CH3COO)3 | None | None | Y-Ba-Cu-O | 10.1016/j.physc.2016.04.004
YBa2Cu3O7 | Ba(NO3)2; Cu(NO3)2·3H2O; Y(NO3)3-6H2O | 930 | 43 | Y-Ba-Cu-O | 10.1016/j.physc.2018.02.010
Y3Ba5Cu8O19 | Ba(NO3)2; Cu(NO3)2·3H2O; Y(NO3)3+6H2O | 790 | 14 | Y-Ba-Cu-O | 10.1016/j.physc.2018.02.050
YBa2Cu4O8 | Ba(CH3COO)2; Cu(CH3COO)2·H2O; Y2O3 | 800 | 70 | Y-Ba-Cu-O | 10.1016/s0040-6031(99)00285-3
YBa2Cu3O7 | BaCO3; CuO; Y2O3 | 800 | 20 | Y-Ba-Cu-O | 10.1016/j.physc.2005.09.005
YBa2Cu3O7-x | BaCO3; CuO; Y2O3 | 980 | 21 | Y-Ba-Cu-O | 10.1016/j.memsci.2003.12.011
YBa2Cu3O6.71 | BaO; CuO; Y2O3 | 950 | 30 | Y-Ba-Cu-O | 10.1016/j.physc.2006.03.088
YBa2Cu3O7-x | BaO2; CuO; Y2O3 | 1100 | 36 | Y-Ba-Cu-O | 10.1016/j.jpcs.2013.04.025
YBa2Cu3Oy | BaCO3; CuO; Y2O3 | 950 | 32 | Y-Ba-Cu-O | 10.1016/j.physc.2007.01.033
YBa2Cu3O7-x | BaCO3; CuO; Y2O3 | 950 | 32 | Y-Ba-Cu-O | 10.1016/j.physc.2007.03.108
YBa2Cu3O7-x | BaCO3; CuO; Y2O3 | None | None | Y-Ba-Cu-O | 10.1016/j.physc.2007.04.234
YBa2Cu4O8 | BaCO3; CuO; Y2O3 | 935 | 110 | Y-Ba-Cu-O | 10.1103/PhysRevB.70.144515
YBa2Cu3O7-d | BaCO3; CuO; Y2O3 | 930 | 48 | Y-Ba-Cu-O | 10.1021/cm020747j
YBa2Cu3O7-x | BaCuO2; CuO; Y2O3 | None | None | Y-Ba-Cu-O | 10.1016/j.physc.2007.05.001
YBa2Cu3O7-x | BaCO3; CuO; Y2O3 | None | None | Y-Ba-Cu-O | 10.1016/j.jqsrt.2004.09.023
YBa2Cu3O7-x | BaCO3; CuO; Y2O3 | 1045 | 200 | Y-Ba-Cu-O | 10.1016/j.physc.2007.07.010
Y2BaCuO7-x | BaCO3; CuO; Y2O3 | 1045 | 200 | Y-Ba-Cu-O | 10.1016/j.physc.2007.07.010
YBa2Cu4O8 | Ba(CH3COO)2; Cu(CH3COO)2·H2O; Y2O3 | None | None | Y-Ba-Cu-O | 10.1016/j.chemphys.2006.04.007
YBa2Cu3Ox | BaCO3; CuO; Y2O3 | None | None | Y-Ba-Cu-O | 10.1016/S0921-4534(00)01520-3
Y2BaCuO5 | BaCO3; CuO; Y2O3 | 1050 | 12 | Y-Ba-Cu-O | 10.1016/s0925-8388(98)00427-7
YBa2Cu3O7- x | BaCO3; CuO; Y2O3 | None | None | Y-Ba-Cu-O | 10.1016/j.physc.2008.01.007
Y2BaCuO5 | BaCO3; CuO; Y2O3 | None | None | Y-Ba-Cu-O | 10.1016/j.physc.2008.01.007
YBa2Cu3Ox | BaCO3; CuO; Y2O3 | 900 | 8 | Y-Ba-Cu-O | 10.1016/s0925-8388(98)00664-1
YBa2Cu3Ox | BaCO3; CuO; Y2O3 | 950 | 32 | Y-Ba-Cu-O | 10.1016/j.physc.2008.12.002
YBa2Cu3O7 | BaCO3; CuO; Y2O3 | 900 | 72 | Y-Ba-Cu-O | 10.1021/ja9706920
YBa2Cu3Ox | BaCO3; CuO; Y2O3 | 945 | 16 | Y-Ba-Cu-O | 10.1016/s0925-8388(99)00115-2
Y2BaCuO5 | BaO; CuO; Y2O3 | 880 | 24 | Y-Ba-Cu-O | 10.1016/j.physc.2009.05.019
YBa2-xNaxCu3Oy+40mol%Y2BaCuO5 | BaCO3; CuO; Na2C2O4; Y2O3 | 1050 | 150 | Y-Ba-Cu-O | 10.1016/S0921-4534(01)00150-2
YBa2Cu3O7-y | BaCO3; CuO; Y2O3 | 950 | 30 | Y-Ba-Cu-O | 10.1016/j.physc.2009.05.106
YBa2Cu3O7-x | BaCO3; CuO; Y2O3 | 930 | 72 | Y-Ba-Cu-O | 10.1016/j.cryogenics.2015.05.011
Y3Ba5Cu8O18 | BaCO3; CuO; Y2O3 | 840 | 12 | Y-Ba-Cu-O | 10.1016/j.physc.2009.09.003
YBa2Cu3O7-x | BaCO3; CuO; Y2O3 | 950 | 8 | Y-Ba-Cu-O | 10.1016/j.physc.2009.11.034
YBa2Cu3O7-x | BaCO3; CuO; Y2O3 | 925 | 32 | Y-Ba-Cu-O | 10.1016/j.jmmm.2010.04.002
Y2Ba5Cu7Ox | BaCO3; CuO; Y2O3 | 850 | 48 | Y-Ba-Cu-O | 10.1016/j.ssc.2016.02.017
Y2BaCuO5 | BaCO3; CuO; Y2O3 | 900 | 60 | Y-Ba-Cu-O | 10.1016/S0921-4534(01)00624-4
Y2BaCuO5 | BaCO3; CuO; YBa2Cu3O7-x | None | None | Y-Ba-Cu-O | 10.1016/j.physc.2010.05.012
YBa2Cu3O7-x | BaCO3; CuO; Y2O3 | 950 | 16 | Y-Ba-Cu-O | 10.1016/S0921-4534(01)00831-0
YBa2Cu4O8 | Ba(CH3COO)2; Cu(CH3COO)2·H2O; Y2O3 | None | None | Y-Ba-Cu-O | 10.1016/S0924-2031(01)00157-6
YBa2Cu3Oy | BaO; CuO; Y2O3 | 910 | 12 | Y-Ba-Cu-O | 10.1016/j.physc.2010.05.236
Y2BaCuO5 | BaO; CuO; Y2O3 | 910 | 12 | Y-Ba-Cu-O | 10.1016/j.physc.2010.05.236
Y2BaCuO5 | BaCO3; CuO; Y2O3 | None | None | Y-Ba-Cu-O | 10.1016/j.jcrysgro.2005.01.094
YBa2Cu3Oy | Ba(NO3)2; Cu(NO3)2·3H2O; Y2O3 | None | None | Y-Ba-Cu-O | 10.1016/j.mseb.2003.11.015
YBa2Cu3O7 | BaCO3; CuO; Y2O3 | 940 | 144 | Y-Ba-Cu-O | 10.1039/c4ta06767c
Y2BaCuO5 | BaCuO2; Y2O3 | 820 | 20 | Y-Ba-Cu-O | 10.1016/S0921-4534(01)00968-6
YBa2Cu3O7-x | BaO2; CuO; Y2O3 | 940 | 10 | Y-Ba-Cu-O | 10.1016/j.physc.2010.11.005
YBa2Cu3Oy | BaCO3; CuO; Y2O3 | 950 | 32 | Y-Ba-Cu-O | 10.1016/j.physc.2010.12.012
YBa2Cu3O7-x | BaCO3; CuO; Y2O3 | 950 | 10 | Y-Ba-Cu-O | 10.1016/S0921-4534(02)01318-7
YBa2Cu3Oy | BaCO3; CuO; Y2O3 | 950 | 20 | Y-Ba-Cu-O | 10.1016/j.physc.2011.10.003
YBa2Cu3O7-x | BaCO3; CuO; Y2O3 | None | None | Y-Ba-Cu-O | 10.1016/j.physc.2012.05.012
YBa2Cu3O7-x | BaCO3; CuO; Y2O3 | 938 | 24 | Y-Ba-Cu-O | 10.1016/S0167-577X(01)00562-6
YBa2Cu3O7-x | BaO; CuO; Y2O3 | None | None | Y-Ba-Cu-O | 10.1016/j.solidstatesciences.2005.07.002
Y2BaCuO5 | BaCO3; CuO; Y2O3 | 1025 | 77 | Y-Ba-Cu-O | 10.1016/S0167-577X(02)00433-0
Y2BaCuO5 | BaCO3; CuO; Y2O3 | 1025 | 77 | Y-Ba-Cu-O | 10.1016/S0167-577X(02)00433-0
YBa2Cu3O7-x | BaO; CuO; Y2O3 | None | None | Y-Ba-Cu-O | 10.1016/j.jssc.2010.01.006
Y1.5Ba2Cu3O7-x | Y2O3; YBa2Cu3O7 | None | None | Y-Ba-Cu-O | 10.1016/j.physc.2013.04.028
Y1.5Ba2Cu3O7-x | Y2O3; YBa2Cu3O7 | None | None | Y-Ba-Cu-O | 10.1016/j.physc.2013.04.084
YBa2Cu3Oy | BaCO3; CuO; Y2O3 | 950 | 20 | Y-Ba-Cu-O | 10.1016/j.physc.2013.12.006
YBa2Cu3Oy | BaCO3; CuO; Y2O3 | 900 | 94 | Y-Ba-Cu-O | 10.1016/S0921-4534(02)02058-0
Y3Ba5Cu8O18±x | BaCO3; CuO; Y2O3 | 950 | 60 | Y-Ba-Cu-O | 10.1007/s00339-017-1547-4
YBa2Cu3O7-x | BaCO3; CuO; Y2O3 | 950 | 60 | Y-Ba-Cu-O | 10.1007/s00339-017-1547-4
Y2BaCuO5 | BaCO3; CuO; Y2O3 | 900 | 94 | Y-Ba-Cu-O | 10.1016/S0921-4534(02)02058-0
YBa2Cu3O7-x | BaCO3; CuO; Y2O3 | 980 | 34 | Y-Ba-Cu-O | 10.1016/j.ssc.2004.04.044
YBa2Cu3O7-x | Ag2O; BaO; CuO; Y2O3 | 950 | 74 | Y-Ba-Cu-O | 10.1016/j.ssc.2004.05.015
Y2BaCuO5 | BaCO3; CuO; Y2O3 | 900 | 24 | Y-Ba-Cu-O | 10.1016/j.physc.2014.05.009
Y1.6Ba2.3Cu3.3Oy | BaCO3; CuO; Y2O3 | 1400 | 26 | Y-Ba-Cu-O | 10.1016/S0921-4534(02)02539-x
YBa2Cu3O7-x | BaCu3; CuO; Y2O3 | 920 | 12 | Y-Ba-Cu-O | 10.1016/S0167-577X(02)00795-4
YBa2Cu3Oy | BaCO3; CuO; Y2O3 | 925 | 74 | Y-Ba-Cu-O | 10.1016/j.physc.2016.11.003
YBa2Cu3O6+x | BaCO3; CuO; Y2O3 | None | None | Y-Ba-Cu-O | 10.1103/PhysRevB.93.054523
Y3Ba5Cu8O19 | BaCO3; CuO; Y2O3 | 840 | 24 | Y-Ba-Cu-O | 10.1016/j.physc.2018.02.050
YBa2Cu3O7-x | BaCO3; CuO; Y2O3 | None | None | Y-Ba-Cu-O | 10.1111/j.1551-2916.2008.02900.x
Y3Ba5Cu8O18 | Ba(NO3)2; CuO; Y2O3 | 900 | 72 | Y-Ba-Cu-O | 10.1016/j.solidstatesciences.2011.08.024
YBa2Cu3O7-x | BaCO3; CuO; Y2O3 | 945 | 24 | Y-Ba-Cu-O | 10.1007/s10854-013-1212-4
YBa2Cu3O7 | BaCO3; CuO; Y2O3 | 900 | 72 | Y-Ba-Cu-O | 10.1021/ja9706920
YBa2Cu3O7-x | BaCO3; CuO; Y2O3 | 980 | 21 | Y-Ba-Cu-O | 10.1016/j.ssi.2004.10.003
YBa2Cu4O8 | Ba(CH3COO)2; Cu(CH3COO)2·H2O; Y2O3 | None | None | Y-Ba-Cu-O | 10.1016/s0924-2031(01)00157-6
Y1-xPrxBa2Cu3O7-x | BaCO3; CuO; Pr6O11; Y2O3 | 935 | 36 | Y-Ba-Cu-O-* | 10.1016/s0167-577x(01)00577-8
Y2Ba(Cu1-xMgx)O5 | BaCO3; CuO; MgO; Y2O3 | 1000 | 12 | Y-Ba-Cu-O-* | 10.1016/s0955-2219(03)00548-x
YBa2-xLaxCu3Oy | BaCO3; CuO; La2O3; Y2O3 | 920 | 42 | Y-Ba-Cu-O-* | 10.1016/S0038-1098(00)00360-4
(La1-xYx)2Ba2CaCu5Oz | BaCO3; CaCO3; CuO; La2O3; Y2O3 | 900 | 48 | Y-Ba-Cu-O-* | 10.1016/j.ssc.2006.03.035
Y1-yYbyBa2Cu3Ox | BaCO3; CuO; Y2O3; Yb2O3 | None | None | Y-Ba-Cu-O-* | 10.1103/PhysRevB.79.054519
Y2Ba(Cu1-xNix)O5 | BaCO3; CuO; NiO; Y2O3 | 1300 | 32 | Y-Ba-Cu-O-* | 10.1016/S0921-5107(00)00566-3
Ba(Zr0.84Y0.15Cu0.01)O3-x | BaCO3; CuO; Y2O3; ZrO2 | 1300 | 2 | Y-Ba-Cu-O-* | 10.1007/s10008-013-2187-z
Y(Ba1-xSrx)2Cu3O7-x | BaCO3; CuO; SrCO3; Y2O3 | 930 | 24 | Y-Ba-Cu-O-* | 10.1016/j.ssc.2006.07.026
YBa2(Cu1-xNix)3O7-x | BaCO3; CuO; Ni2O3; Y2O3 | None | None | Y-Ba-Cu-O-* | 10.1016/S0038-1098(01)00490-2
YBaCuFeO5 | BaCO3; CuO; Fe2O3; Y2O3 | 1150 | 72 | Y-Ba-Cu-O-* | 10.1016/j.jcrysgro.2014.12.020
(La1-xYx)2Ba2CaCu5Oz | BaCO3; CaCO3; CuO; La2O3; Y2O3 | 900 | 48 | Y-Ba-Cu-O-* | 10.1016/j.ssc.2006.09.008
Y1-xNdxBa2Cu3O7-x | BaCO3; CuO; Nd2O3; Y2O3 | 930 | 46 | Y-Ba-Cu-O-* | 10.1016/j.jmatprotec.2007.12.078
Y1-xCaxBa2Cu2.85Re0.15Oz | BaCO3; CaO; CuO; ReO3; Y2O3 | None | None | Y-Ba-Cu-O-* | 10.1016/s0038-1098(99)00085-x
YBaCuFeO5 | BaCO3; CuO; Fe2O3; Y2O3 | 1150 | 100 | Y-Ba-Cu-O-* | 10.1038/ncomms13758
YBa2(Cu1-xMnx)4O8 | Ba(CH3COO)2; Cu(CH3COO)2·H2O; Mn(CH3COO)2; Y2O3 | 820 | 50 | Y-Ba-Cu-O-* | 10.1016/s0955-2219(00)00206-5
Y0.7Ca0.3Ba2Cu3OyFx | BaCO3; CaCO3; CaF2; CuO; Y2O3 | 920 | 84 | Y-Ba-Cu-O-* | 10.1016/j.jmmm.2003.11.105
Y0.5Nd0.5Ba2Cu3Ox | BaCO3; CuO; Nd2O3; Y2O3 | 900 | 48 | Y-Ba-Cu-O-* | 10.1016/S0022-0248(99)00391-7
(La2-xYx)Ba2(CayCu4+y)Oz | BaCO3; CaCO3; CuO; La2O3; Y2O3 | 950 | 84 | Y-Ba-Cu-O-* | 10.1016/s0167-577x(98)00067-6
YBa2-xLaxCu3O7-x | BaCO3; CuO; La2O3; Y2O3 | 1203 | 72 | Y-Ba-Cu-O-* | 10.1016/s1293-2558(03)00187-0
YBa2-xLaxCu3Oy | BaCO3; CuO; La2O3; Y2O3 | 950 | 1000 | Y-Ba-Cu-O-* | 10.1016/j.physc.2003.09.002
YBa2-xNaxCu3Oy+40 | BaCO3; CuO; Na2C2O4; Y2O3 | 1040 | 174 | Y-Ba-Cu-O-* | 10.1016/s0167-577x(99)00178-0
Cu1-0.75x(Sr2xBa2-2x)(Ca0.5xY1-0.5x)Cu2Oy | BaCO3; CaCO3; CuO; SrCO3; Y2O3 | 970 | 15 | Y-Ba-Cu-O-* | 10.1016/s0022-3697(01)00117-2
YBa2Cu3F0.4Ox | YBa2Cu3F4Ox; YBa2Cu3Ox | 900 | 8 | Y-Ba-Cu-O-* | 10.1016/S0924-0136(99)00474-4
Y1-xLaxBa2Cu3O7-x | BaCO3; CuO; La2O3; Y2O3 | 970 | 41 | Y-Ba-Cu-O-* | 10.1016/j.mseb.2006.12.007
Y1-yCaYBa2Cu3O7-x | BaCO3; CaCO3; CuO; Y2O3 | 970 | 41 | Y-Ba-Cu-O-* | 10.1016/j.mseb.2006.12.007
Y1-xCaxBaCuFeO5+x | BaCO3; CaCO3; CuO; Fe2O3; Y2O3 | None | None | Y-Ba-Cu-O-* | 10.1016/j.solidstatesciences.2011.10.021
Y1-xCaxBa2Cu3Oz | BaCO3; CaCO3; CuO; Y2O3 | 950 | 48 | Y-Ba-Cu-O-* | 10.1016/j.physc.2004.01.002
TlBa2Y1-xCaxCu2O7+x | BaO2; CaO; CuO; Tl2O3; Y2O3 | None | None | Y-Ba-Cu-O-* | 10.1016/s0022-3697(02)00087-2
Y2Ba4CuWO10.8 | BaCO3; CuO; WO3; Y2O3 | None | None | Y-Ba-Cu-O-* | 10.1016/j.jeurceramsoc.2018.01.026
Y2Ba4CuWOx | BaCO3; CuO; WO3; Y2O3 | None | None | Y-Ba-Cu-O-* | 10.1016/j.jeurceramsoc.2018.01.026
Ba(Zr0.84Y0.15Cu0.01)O3-x | BaCO3; CuO; Y2O3; ZrO2 | 1500 | 42 | Y-Ba-Cu-O-* | 10.1016/j.jpowsour.2016.09.129
Y1-xCaxBa2Cu3Oy | BaCO3; CaCO3; CuO; Y2O3 | None | None | Y-Ba-Cu-O-* | 10.1016/s0254-0584(01)00545-4
YBa2Cu3-xGdxO7-x | BaCO3; CuO; Gd2O3; Y2O3 | 930 | 24 | Y-Ba-Cu-O-* | 10.1016/j.physc.2004.10.008
(Y0.74Ca0.26)Ba2Cu3O7-x | BaCO3; CaCO3; CuO; Y2O3 | 980 | 102 | Y-Ba-Cu-O-* | 10.1016/j.jpcs.2010.10.079
(Y0.84La0.16)(Ba1.74La0.26)Cu3O7-x | BaCO3; CuO; La2O3; Y2O3 | 980 | 102 | Y-Ba-Cu-O-* | 10.1016/j.jpcs.2010.10.079
YBa2Cu3-xGdxO7-x | BaCO3; CuO; Gd2O3; Y2O3 | 930 | 24 | Y-Ba-Cu-O-* | 10.1016/j.physc.2004.10.008
Fe0.5Cu0.5Ba2YCu2O7.41 | BaCO3; CuO; Fe2O3; Y2O3 | 930 | 110 | Y-Ba-Cu-O-* | 10.1016/j.physc.2004.11.002
Y0.8Ca0.2Ba2Cu3Oy | BaCO3; CaCO3; CuO; Y2O3 | 920 | 96 | Y-Ba-Cu-O-* | 10.1016/j.physc.2004.11.006
YBa2(Cu1- xZnx)3O7-x | BaCO3; CuO; Y2O3; ZnO | 1050 | 148 | Y-Ba-Cu-O-* | 10.1016/j.physc.2010.01.032
Y1-xCaxBa2Cu3O7-x | BaCO3; CaO; CuO; Y2O3 | 920 | 48 | Y-Ba-Cu-O-* | 10.1016/j.physc.2005.01.002
(Hg0.5Pb0.5)(Sr2-xBax)(Ca0.7Y0.3)Cu2O7-d | BaO2; CaO; CuO; HgO; PbO; SrO2;Y2O3 | 970 | 24 | Y-Ba-Cu-O-* | 10.1021/ic9611249
Y2Ba4CuNbOy | BaCO3; CuO; Nb2O5; Y2O3 | None | None | Y-Ba-Cu-O-* | 10.1016/j.physc.2005.02.060
Y0.92Ta0.08Ba2Cu3Oy | BaCO3; CuO; Ta2O5; Y2O3 | 900 | 36 | Y-Ba-Cu-O-* | 10.1016/j.physc.2005.03.010
(Cu1-xCox)(Ba1-ySry)2(Y1-zCaz)Cu2O7+x | BaCO3; CaCO3; Co3O4; CuO; SrCO3; Y2O3 | 940 | 48 | Y-Ba-Cu-O-* | 10.1016/j.physc.2005.04.034
YBaCuCoO5+x | Ba(NO3)2; Co(NO3)2·6H2O; Cu(NO3)2·6H2O; Y2O3 | 1000 | 3 | Y-Ba-Cu-O-* | 10.1002/fuce.201400141
Y1+xSbxBa2Cu3Oz | BaCO3; CuO; Sb2O3; Y2O3 | 800 | 20 | Y-Ba-Cu-O-* | 10.1016/j.physc.2005.09.005
YBa2Cu3-xCaxO7-y | BaCO3; CaO; CuO; Y2O3 | 940 | 72 | Y-Ba-Cu-O-* | 10.1016/j.sna.2012.06.015
YBa2Cu2.99Li0.01Oy + 0.4Y2BaCuO5 | BaCO3; CuO; Li2CO3; Y2O3 | 1035 | 48 | Y-Ba-Cu-O-* | 10.1016/j.physc.2006.02.012
YBa2-xKxCu3Oy | BaCO3; CuO; K2CO3; Y2O3 | 920 | 40 | Y-Ba-Cu-O-* | 10.1016/j.physc.2006.03.093
Y1-xBxBa2Cu3Oy | B2O3; Ba2CO3; CuO; Y2O3 | 950 | 28 | Y-Ba-Cu-O-* | 10.1016/j.physc.2006.03.135
Y0.95Pr0.05Ba2(Cu1-xMnx)3O7-x | BaCO3; CuO; MnO2; Pr6O11; Y2O3 | 915 | 24 | Y-Ba-Cu-O-* | 10.1016/j.physc.2006.08.002
Cu1-0.75x(Sr2xBa2-2x)(Ca0.5xY1-0.5x)Cu2Oy | BaCO3; CaCO3; CuO; SrCO3; Y2O3 | 970 | 15 | Y-Ba-Cu-O-* | 10.1016/S0022-3697(01)00117-2
YBa2(Cu1-xZnx)3O6+x | BaCO3; CuO; Y2O3; ZnO | None | None | Y-Ba-Cu-O-* | 10.1016/S0921-4534(00)00118-0
YBa2Cu3-xMxOy | Al2O3; BaCO3; CuO; Y2O3 | 920 | 12 | Y-Ba-Cu-O-* | 10.1103/PhysRevB.69.224517
YBa2Cu3-xMxOy | BaCO3; CuO; Y2O3; ZnO | 920 | 12 | Y-Ba-Cu-O-* | 10.1103/PhysRevB.69.224517
Y0.38La0.62(Ba0.82La0.18)2Cu3Oy | BaCO3; CuO; La2O3; Y2O3 | 980 | 90 | Y-Ba-Cu-O-* | 10.1103/PhysRevB.86.045124
TlBa2Y1-xCaxCu2O7+x | BaO2; CaO; CuO; Tl2O3; Y2O3 | None | None | Y-Ba-Cu-O-* | 10.1016/S0022-3697(02)00087-2
HgBa2(Ca1-xYx)Cu2Oy | BaO; CaO; CuO; HgO; Y2O3 | 720 | 22 | Y-Ba-Cu-O-* | 10.1016/S0921-4534(00)00205-7
YBa2(Cu3-xScx) Oy | BaCO3; CuO; Sc2O3; Y2O3 | 967 | 72 | Y-Ba-Cu-O-* | 10.1016/j.physc.2007.04.043
Y(1-x)CexBa2Cu3O7 | BaCO3; CeO2; CuO; Y2O3 | 930 | 160 | Y-Ba-Cu-O-* | 10.1016/j.physc.2007.04.046
YBa2-xLaxCu3O7-x | BaCO3; CuO; La2O3; Y2O3 | 1203 | 72 | Y-Ba-Cu-O-* | 10.1016/S1293-2558(03)00187-0
Y(Ba2-xSrx)Cu3O6.95 | BaCO3; CuO; SrCO3; Y2O3 | 950 | 60 | Y-Ba-Cu-O-* | 10.1016/S0921-4534(00)00293-8
Y1-xCaxBa2Cu3 Oy | BaCO3; CaCO3; CuO; Y2O3 | 750 | 15 | Y-Ba-Cu-O-* | 10.1103/PhysRevB.70.214517
YBa2-xMxCu3Oy | BaCO3; CuO; NaNO3; Y2O3 | 950 | 12 | Y-Ba-Cu-O-* | 10.1016/S0921-4534(00)00338-5
Y2Ba4CuMOx | BaCO3; CuO; Y2O3; ZrO2 | None | None | Y-Ba-Cu-O-* | 10.1111/j.1551-2916.2007.01771.x
Y2Ba4CuMOx | BaCO3; CuO; Nb2O5; Y2O3 | None | None | Y-Ba-Cu-O-* | 10.1111/j.1551-2916.2007.01771.x
Y1-xCaxBa2Cu3O7-x | Ba(NO3)2; CaCO3; CuO; Y2O3 | 450 | 1 | Y-Ba-Cu-O-* | 10.1016/S0921-4534(00)01530-6
Ba(Zr0.84Y015Cu0.01)O3-x | BaCO3; CuO; Y2O3; ZrO2 | None | None | Y-Ba-Cu-O-* | 10.1016/j.ceramint.2013.05.081
YBa1.8La0.2Cu3Oy | BaCO3; CuO; La2O3; Y2O3 | 950 | 20 | Y-Ba-Cu-O-* | 10.1016/S0921-4534(00)01549-5
Ba(NdxY2-x)CuO5 | BaCO3; CuO; Nd2O3; Y2O3 | 980 | 44 | Y-Ba-Cu-O-* | 10.1016/j.jssc.2008.08.002
YBa2Cu3-xZnxO6+x | CuO; Y2O3; ZnO; BaCO3 | None | None | Y-Ba-Cu-O-* | 10.1016/s0925-8388(98)00577-5
Y1- xTbxBa2Cu3O7-x | BaCO3; CuO; Tb4O7; Y2O3 | 950 | 60 | Y-Ba-Cu-O-* | 10.1016/j.physc.2008.04.012
YBa2Cu3-xZnxO7-x | BaCO3; CuO; Y2O3; ZnO | 970 | 26 | Y-Ba-Cu-O-* | 10.1016/S0921-4534(00)01648-8
(La1-xYx)2Ba2CaCu5Oz | BaCO3; CaCO3; CuO; La2O3; Y2O3 | 900 | 24 | Y-Ba-Cu-O-* | 10.1111/j.1551-2916.2007.01845.x
YBa2-xSrxCu3O7-x | BaCO3; CuO; SrCO3; Y2O3 | 950 | 8 | Y-Ba-Cu-O-* | 10.1016/S0921-4534(00)01748-2
YBa2-xSrxCu3O7-x | BaCO3; CaCO3; CuO; Y2O3 | 950 | 8 | Y-Ba-Cu-O-* | 10.1016/S0921-4534(00)01748-2
Y1-xSmxBa2Cu3O7-x | Ba2CO3; CuO; Sm2O3; Y2O3 | 940 | 90 | Y-Ba-Cu-O-* | 10.1016/s0025-5408(01)00539-6
Y1-xPrxBa2Cu3Oy | BaCO3; CuO; Pr2O3; Y2O3 | 930 | 96 | Y-Ba-Cu-O-* | 10.1016/j.physc.2008.05.031
(Y1-xCax)SrBaCu2.80(PO4)0.20Oy | BaO; CaCO3; CuO; NH4H2PO4; SrCO3; Y2O3 | 1000 | 32 | Y-Ba-Cu-O-* | 10.1016/S0921-4534(01)00104-6
Y1-xCaxBa2-xLaxCu3Oy | BaCO3; CaCO3; CuO; La2O3; Y2O3 | 930 | 72 | Y-Ba-Cu-O-* | 10.1016/j.physc.2009.05.010
Y1- x(Yb0.9Nd0.1)xBa2Cu3Oz | BaO; CuO; Nd2O3; Y2O3; Yb2O3 | 910 | 12 | Y-Ba-Cu-O-* | 10.1016/j.physc.2009.05.019
Y1- xPrxBa2Cu3Oy | BaCO3; CuO; Pr2O3; Y2O3 | 930 | 96 | Y-Ba-Cu-O-* | 10.1016/j.physc.2009.05.119
Y2Ba4CuNbOy | BaCO3; CuO; Nb2O5; Y2O3 | None | None | Y-Ba-Cu-O-* | 10.1016/j.physc.2009.05.194
YxNd1-x+yBa2-yCu3O6+x | BaCO3; CuO; Nd2O3; Y2O3 | 1070 | 174 | Y-Ba-Cu-O-* | 10.1016/S0921-4534(01)00351-3
Y1-zCazBa2-zLazCu3Ox | BaCO3; CaCO3; CuO; La2O3; Y2O3 | 1010 | 24 | Y-Ba-Cu-O-* | 10.1016/S0921-4534(01)00366-5
Y1-xHoxBa2Cu3Oy | (Y1-xHox)2BaCuO5; BaCuO2; CuO | 550 | 40 | Y-Ba-Cu-O-* | 10.1016/S0921-4534(01)00368-9
YBa2Cu3F0.4Ox | YBa2Cu3F4Ox; YBa2Cu3 Ox | 900 | 8 | Y-Ba-Cu-O-* | 10.1016/S0924-0136(99)00474-4
YBa2Cu3- xInxOy | BaCO3; CuO; In2O3; Y2O3 | 1233 | 24 | Y-Ba-Cu-O-* | 10.1016/j.physc.2010.05.073
Y1-xPrxBa2Cu3O7-d | BaCO3; CuO; Pr6O11; Y2O3 | 1213 | 183 | Y-Ba-Cu-O-* | 10.1021/cm9604928
YBa2CoxCu3-xO7-x | BaCO3; Co2O3; CuO; Y2O3 | 980 | 25 | Y-Ba-Cu-O-* | 10.1016/j.catcom.2006.11.029
YBa2Cu3-xCoxOy | BaCO3; Co2O3; CuO; Y2O3 | 900 | 48 | Y-Ba-Cu-O-* | 10.1016/S0921-4534(01)01286-2
YBa2Cu3-xMxOy | BaCO3; CuO; Fe2O3; Y2O3 | 900 | 48 | Y-Ba-Cu-O-* | 10.1016/S0921-4534(02)01268-6
YBa2Cu3-xMxOy | BaCO3; Co3O4; CuO; Y2O3 | 900 | 48 | Y-Ba-Cu-O-* | 10.1016/S0921-4534(02)01268-6
YBa2-xLa-xCu3-xAlxOz | Al2O3; BaCO3; CuO; La2O3; Y2O3 | 940 | 66 | Y-Ba-Cu-O-* | 10.1016/j.physc.2012.01.013
YxGd1-xBa2Cu3O7-x | BaCO3; CuO; Gd2O3; Y2O3 | 950 | 58 | Y-Ba-Cu-O-* | 10.1016/S0921-4534(02)01441-7
YBa2-xLaxCu3-xZnxOz | BaCO3; CuO; La2O3; Y2O3; ZnO | 940 | 66 | Y-Ba-Cu-O-* | 10.1016/j.physc.2012.01.013
Y1- xCaxBa2Cu(Cu1- yMgy)3O7- x | BaCO3; CaCO3; CuO; MgO; Y2O3 | 940 | 24 | Y-Ba-Cu-O-* | 10.1016/j.physc.2012.02.031
Y1-xSmxBa2Cu3O7-x | Ba2CO3; CuO; Sm2O3; Y2O3 | 940 | 90 | Y-Ba-Cu-O-* | 10.1016/S0025-5408(01)00539-6
YBaCuFeO5 | BaCO3; CuO; Fe2O3; Y2O3 | 1050 | 60 | Y-Ba-Cu-O-* | 10.1103/PhysRevB.91.064408
Y1-xPrxBa2Cu3O7-x | BaCO3; CuO; Pr6O11; Y2O3 | 935 | 36 | Y-Ba-Cu-O-* | 10.1016/S0167-577X(01)00577-8
Y2Ba(Cu1-xZnx)O5 | BaCO3; CuO; Y2O3; ZnO | 950 | 30 | Y-Ba-Cu-O-* | 10.1016/s0955-2219(01)00097-8
YBa2Cu3-xGdxO7-x | BaCO3; CuO; Gd2O3; Y2O3 | 940 | 20 | Y-Ba-Cu-O-* | 10.1007/s10854-012-0917-0
Ba(Zr0.84Y0.15Cu0.01)O3-x | BaCO3; CuO; Y2O3; ZrO2 | 1500 | 12 | Y-Ba-Cu-O-* | 10.1016/j.ijhydene.2014.02.072
Y2-xDyxBaCuO5 | BaCO3; CuO; DY2O3; Y2O3 | 1000 | 60 | Y-Ba-Cu-O-* | 10.1016/j.ssc.2004.02.026
YBa2Cu3-xAlxO7-x | Al2O3; BaCO3; CuO; Y2O3 | 550 | 24 | Y-Ba-Cu-O-* | 10.1016/S0921-4534(02)02057-9
Y0.85Ca0.15Ba2Cu3O7-x | BaCO3; CaCO3; CuO; Y2O3 | 930 | 24 | Y-Ba-Cu-O-* | 10.1016/j.ssc.2004.03.002
(Y1-x-yPrxCay)Ba2Cu3O7-x | BaCO3; CaCO3; CuO; Pr6O11; Y2O3 | 940 | 72 | Y-Ba-Cu-O-* | 10.1016/S0921-4534(02)02362-6
Y2Ba(Cu1-xNix)O5 | BaCO3; CuO; NiO; Y2O3 | 1300 | 32 | Y-Ba-Cu-O-* | 10.1016/s0921-5107(00)00566-3
YBa2Cu3-xGdxO7-x | BaCO3; CuO; Gd2O3; Y2O3 | 940 | 20 | Y-Ba-Cu-O-* | 10.1007/s10854-012-1022-0
Tl2Ba2Ca1-xYx(Cu1-yCoy)2O8 | Ba2Ca1-xYx(Cu1-yCoy)O4+x; CoO; CuO; Tl2O3 | 930 | 30 | Y-Ba-Cu-O-* | 10.1016/S0921-4534(03)00628-2
Y1-xEuxBa2Cu3O7-x | BaCO3; CuO; Eu2O3; Y2O3 | 1015 | 32 | Y-Ba-Cu-O-* | 10.1016/S0921-4534(03)00704-4
Y(Ba2-xRx)Cu3O7-x | BaCO3; CuO; La2O3; Y2O3 | 940 | 72 | Y-Ba-Cu-O-* | 10.1016/S0921-4534(03)00810-4
Y(Ba2-xRx)Cu3O7-x | BaCO3; CuO; Nd2O3; Y2O3 | 940 | 72 | Y-Ba-Cu-O-* | 10.1016/S0921-4534(03)00810-4
Y(Ba2-xRx)Cu3O7-x | BaCO3; CuO; Pr6O11; Y2O3 | 940 | 72 | Y-Ba-Cu-O-* | 10.1016/S0921-4534(03)00810-4
YBa2-xSmxCu3O7-x | BaCO3; CuO; Sm; Y2O3 | 935 | 24 | Y-Ba-Cu-O-* | 10.1016/j.physc.2018.02.026
Y1-y-xCoyCaxBa2Cu3O7-x | BaCO3; CaCO3; Co3O4; CuO; Y2O3 | None | None | Y-Ba-Cu-O-* | 10.1016/j.physc.2018.02.029
Y0.98-xCo0.02CaxBa2Cu3O7-x | BaCO3; CaCO3; Co3O4; CuO; Y2O3 | 950 | 24 | Y-Ba-Cu-O-* | 10.1016/j.physc.2018.02.029
YBa2Cu3(OH)x | Ba(OC3H7)2; Cu(CH3COO)2; Y(OC3H7)3 | None | None | Y-Ba-Cu-O-* | 10.1111/j.1551-2916.2008.02900.x
YBa2(Cu1-xCrx)4O8 | Ba(CH3COO)2; Cr(NO3)3·9H2O; Cu(CH3COO)2·H2O; Y2O3 | 800 | 50 | Y-Ba-Cu-O-* | 10.1016/j.chemphys.2006.12.001
Y3Ba5Ca2Cu8O18 | Ba(NO3)2; CaCO3; CuO; Y2O3 | 900 | 72 | Y-Ba-Cu-O-* | 10.1016/j.solidstatesciences.2011.08.024
Y1-xCaxBaSrCu3Oy | BaCO3; CaCO3; CuO; SrCO3; Y2O3 | 1233 | 24 | Y-Ba-Cu-O-* | 10.1016/S0921-4534(03)01167-5
BaCe0.5Zr0.3Y0.08Yb0.08Cu0.04O3-x | BaCO3; CeO2; CuO; Y2O3; Yb2O3; ZrO2 | 1400 | 3 | Y-Ba-Cu-O-* | 10.1016/j.ijhydene.2015.05.020
Y1-xCaxBa1.9Nd0.1Cu3Oy | BaCO3; CaO; CuO; Nd2O3; Y2O3 | 950 | 36 | Y-Ba-Cu-O-* | 10.1016/S0921-4534(03)01275-9
Fe0.5Cu0.5Ba2YCu2O7+x | BaCO3; CuO; Fe2O3; Y2O3 | 930 | 110 | Y-Ba-Cu-O-* | 10.1016/S0921-4534(03)01294-2
YBa2-xLaxCu3Oy | BaCO3; CuO; La2O3; Y2O3 | 920 | 42 | Y-Ba-Cu-O-* | 10.1016/s0038-1098(00)00360-4
FexCu1-xBa2YCu2O7+y | BaCO3; CuO; Fe2O3; Y2O3 | 930 | 110 | Y-Ba-Cu-O-* | 10.1016/j.ssc.2005.03.017
(Y2-xSmx)Ba(Cu1-yCoy)O5 | BaCO3; CoO; CuO; Sm2O3; Y2O3 | 850 | 32 | Y-Ba-Cu-O-* | 10.1016/s0955-2219(03)00179-1
YBa2Cu3F0.4Ox | YBa2Cu3F4Ox; YBa2Cu3Ox | 900 | 8 | Y-Ba-Cu-O-* | 10.1016/s0924-0136(99)00474-4
YBa2(Cu1-xNix)3O7-x | BaCO3; CuO; Ni2O3; Y2O3 | None | None | Y-Ba-Cu-O-* | 10.1016/s0038-1098(01)00490-2